## brrrr
temperture (K) - Plot 0 | voltage (V) - Plot 0
39.232 | 8.348893e-05
38.266 | 8.345343e-05
37.55 | 8.299886e-05
36.902 | 8.248734e-05
36.232 | 8.184826e-05
35.728 | 8.188826e-05
35.124 | 8.160614e-05
34.611 | 8.143952e-05
34.119 | 8.094548e-05
33.5835 | 8.076787e-05
33.1815 | 8.117157e-05
32.71 | 8.094681e-05
32.2705 | 8.063528e-05
31.94 | 8.023488e-05
31.543 | 8.040085e-05
31.2455 | 8.037873e-05
30.904 | 8.003118e-05
30.6045 | 8.005012e-05
30.3775 | 7.973435e-05
30.0915 | 7.974071e-05
29.8865 | 8.010919e-05
29.646 | 7.973316e-05
29.44 | 7.954879e-05
29.2835 | 7.953873e-05
29.096 | 7.98227e-05
28.9465 | 7.957065e-05
28.8025 | 7.957303e-05
28.6525 | 7.96476e-05
28.5425 | 7.969078e-05
28.409 | 7.941793e-05
28.3095 | 7.920376e-05
28.1945 | 7.95933e-05
28.099 | 7.877872e-05
28.0235 | 7.933316e-05
27.9235 | 7.93521e-05
27.846 | 7.892257e-05
27.775 | 7.921594e-05
27.6935 | 7.904853e-05
27.6355 | 7.891502e-05
27.5545 | 7.914707e-05
27.491 | 7.91676e-05
27.429 | 7.90774e-05
27.3685 | 7.921051e-05
27.316 | 7.876853e-05
27.2535 | 7.934031e-05
27.2075 | 7.916839e-05
27.162 | 7.918323e-05
27.114 | 7.914283e-05
27.0795 | 7.910164e-05
27.0255 | 7.904018e-05
26.987 | 7.856482e-05
26.949 | 7.856005e-05
26.905 | 7.865502e-05
26.872 | 7.867396e-05
26.823 | 7.855382e-05
26.784 | 7.855104e-05
26.7525 | 7.874839e-05
26.7045 | 7.874588e-05
26.6755 | 7.858151e-05
26.6345 | 7.827608e-05
26.596 | 7.853555e-05
26.5695 | 7.837223e-05
26.5245 | 7.845435e-05
26.495 | 7.835634e-05
26.466 | 7.833276e-05
26.4325 | 7.845316e-05
26.4095 | 7.837846e-05
26.368 | 7.851952e-05
26.281 | 7.863714e-05
26.138 | 7.845541e-05
25.932 | 7.834919e-05
25.8035 | 7.841237e-05
25.6685 | 7.850045e-05
25.5495 | 7.840641e-05
25.4575 | 7.844416e-05
25.335 | 7.863846e-05
25.2365 | 7.867065e-05
25.1495 | 7.885793e-05
25.07 | 7.871899e-05
25.008 | 7.828323e-05
24.921 | 7.845475e-05
24.855 | 7.839343e-05
24.792 | 7.84468e-05
24.719 | 7.881356e-05
24.6735 | 7.828508e-05
24.6215 | 7.865065e-05
24.5745 | 7.881555e-05
24.5375 | 7.860945e-05
24.489 | 7.874972e-05
24.4545 | 7.83268e-05
24.409 | 7.858521e-05
24.3665 | 7.865409e-05
24.3335 | 7.841568e-05
24.2915 | 7.854098e-05
24.263 | 7.855793e-05
24.2355 | 7.854574e-05
24.204 | 7.878349e-05
24.18 | 7.871263e-05
24.147 | 7.842508e-05
24.1205 | 7.828892e-05
24.094 | 7.810151e-05
24.0615 | 7.760495e-05
24.0385 | 7.818879e-05
24.0055 | 7.807502e-05
23.9795 | 7.817276e-05
23.9615 | 7.815634e-05
23.935 | 7.877038e-05
23.9125 | 7.867621e-05
23.89 | 7.871528e-05
23.865 | 7.802283e-05
23.8465 | 7.838336e-05
23.811 | 7.8168e-05
23.4455 | 7.844283e-05
22.5535 | 7.845488e-05
21.36 | 7.821263e-05
20.6225 | 7.777449e-05
19.8185 | 7.790495e-05
19.075 | 7.774402e-05
18.5515 | 7.812667e-05
17.9755 | 7.749846e-05
17.5515 | 7.792985e-05
17.1935 | 7.773594e-05
16.884 | 7.79831e-05
16.685 | 7.779872e-05
16.4805 | 7.734667e-05
16.335 | 7.796058e-05
16.211 | 7.776243e-05
16.1005 | 7.785621e-05
16.026 | 7.773488e-05
15.947 | 7.760164e-05
15.8825 | 7.784349e-05
15.838 | 7.776932e-05
15.7885 | 7.790137e-05
15.75 | 7.78774e-05
15.7135 | 7.780415e-05
15.6775 | 7.772548e-05
15.6505 | 7.730839e-05
15.616 | 7.739939e-05
15.5855 | 7.780415e-05
15.562 | 7.733475e-05
15.5325 | 7.759806e-05
15.507 | 7.796535e-05
15.4815 | 7.769568e-05
15.4545 | 7.758879e-05
15.4335 | 7.770389e-05
15.406 | 7.737541e-05
15.383 | 7.763621e-05
15.3595 | 7.73766e-05
15.3335 | 7.747581e-05
15.3135 | 7.767104e-05
15.287 | 7.735409e-05
15.265 | 7.762164e-05
15.2425 | 7.758614e-05
15.2165 | 7.778707e-05
15.1975 | 7.756535e-05
15.173 | 7.706786e-05
15.1515 | 7.72721e-05
15.13 | 7.752985e-05
15.105 | 7.759661e-05
15.0875 | 7.726111e-05
15.063 | 7.765753e-05
15.0405 | 7.769581e-05
15.0225 | 7.78423e-05
14.9995 | 7.73023e-05
14.9795 | 7.742058e-05
14.959 | 7.753806e-05
14.937 | 7.740296e-05
14.9205 | 7.758111e-05
14.8975 | 7.734018e-05
14.8795 | 7.755674e-05
14.862 | 7.734442e-05
14.8405 | 7.757819e-05
14.825 | 7.775912e-05
14.797 | 7.762998e-05
14.707 | 7.743422e-05
14.4535 | 7.781025e-05
13.9465 | 7.716919e-05
13.633 | 7.759356e-05
13.395 | 7.726985e-05
13.2095 | 7.778323e-05
13.098 | 7.78427e-05
12.961 | 7.708495e-05
12.8625 | 7.771859e-05
12.803 | 7.71329e-05
12.7395 | 7.777634e-05
12.7035 | 7.753382e-05
12.683 | 7.745528e-05
12.6605 | 7.783064e-05
12.6595 | 7.735859e-05
12.632 | 7.749475e-05
12.6085 | 7.727793e-05
12.584 | 7.753515e-05
12.563 | 7.695819e-05
12.548 | 7.71876e-05
12.526 | 7.73872e-05
12.5085 | 7.701263e-05
12.4915 | 7.722521e-05
12.4435 | 7.692945e-05
12.061 | 7.726892e-05
10.982 | 7.718654e-05
10.3025 | 7.759634e-05
10.0285 | 7.745872e-05
9.782 | 7.748548e-05
9.619 | 7.770627e-05
9.477 | 7.762071e-05
9.3855 | 7.733674e-05
9.345 | 7.731382e-05
9.3125 | 7.731846e-05
9.251 | 7.749753e-05
9.211 | 7.736521e-05
9.212 | 7.725078e-05
9.1975 | 7.75929e-05
9.182 | 7.734137e-05
9.1615 | 7.739038e-05
9.148 | 7.735806e-05
9.1465 | 7.735886e-05
9.157 | 7.705766e-05
9.1345 | 7.732018e-05
9.109 | 7.706495e-05
9.106 | 7.482177e-05
9.131 | 7.043064e-05
9.1165 | 6.326203e-05
9.0865 | 5.605103e-05
9.0705 | 4.329844e-05
9.0865 | 3.493274e-05
9.0745 | 2.769287e-05
9.087 | 2.520624e-05
9.076 | 2.321008e-05
9.0525 | 2.163948e-05
9.05 | 2.056862e-05
9.052 | 1.969087e-05
9.037 | 1.897895e-05
9.0405 | 1.817167e-05
9.028 | 1.811021e-05
9.0225 | 1.760544e-05
9.0145 | 1.768597e-05
8.9935 | 1.747498e-05
9.0085 | 1.71959e-05
9.001 | 1.708716e-05
9.001 | 1.689379e-05
8.987 | 1.694173e-05
8.9705 | 1.712902e-05
8.97 | 1.701047e-05
8.9715 | 1.681736e-05
8.949 | 1.694094e-05
8.939 | 1.698239e-05
8.9305 | 1.703246e-05
8.935 | 1.664491e-05
8.9175 | 1.673789e-05
8.9195 | 1.659551e-05
8.907 | 1.69069e-05
8.904 | 1.622504e-05
8.8955 | 1.659829e-05
8.886 | 1.634438e-05
8.8765 | 1.650849e-05
8.8765 | 1.65122e-05
8.882 | 1.658226e-05
8.866 | 1.66714e-05
8.862 | 1.611935e-05
8.8585 | 1.694968e-05
8.859 | 1.682981e-05
8.8435 | 1.674478e-05
8.8455 | 1.674756e-05
8.836 | 1.712571e-05
8.836 | 1.65612e-05
8.83 | 1.655961e-05
8.831 | 1.671537e-05
8.8305 | 1.69412e-05
8.8245 | 1.720478e-05
8.8235 | 1.656332e-05
8.816 | 1.690637e-05
8.8105 | 1.676796e-05
8.808 | 1.678226e-05
8.81 | 1.711432e-05
8.8015 | 1.702173e-05
8.8 | 1.684412e-05
8.798 | 1.662835e-05
8.7915 | 1.696544e-05
8.7935 | 1.681365e-05
8.79 | 1.703074e-05
8.7915 | 1.68073e-05
8.7895 | 1.7082e-05
8.7845 | 1.693061e-05
8.7795 | 1.704968e-05
8.7815 | 1.653127e-05
8.781 | 1.703988e-05
8.778 | 1.707975e-05
8.776 | 1.675683e-05
8.771 | 1.698372e-05
8.7705 | 1.715167e-05
8.7375 | 1.608822e-05
8.493 | 1.7291e-05
8.1085 | 1.669524e-05
7.9495 | 1.683498e-05
7.839 | 1.690054e-05
7.6205 | 1.707564e-05
7.284 | 1.696014e-05
6.8725 | 1.710981e-05
6.6035 | 1.683908e-05
6.4905 | 1.704438e-05
6.428 | 1.660557e-05
6.3775 | 1.678677e-05
6.348 | 1.683988e-05
6.324 | 1.705564e-05
6.303 | 1.691696e-05
6.3 | 1.701167e-05
6.2705 | 1.687776e-05
6.2615 | 1.693789e-05
6.253 | 1.700809e-05
6.2245 | 1.711975e-05
6.1885 | 1.644637e-05
6.1635 | 1.673842e-05
6.1445 | 1.670809e-05
6.1165 | 1.6762e-05
6.1015 | 1.651935e-05
6.0905 | 1.661763e-05
6.078 | 1.661418e-05
6.074 | 1.684994e-05
6.0525 | 1.678239e-05
6.041 | 1.656332e-05
6.0445 | 1.647935e-05
6.0355 | 1.65171e-05
6.016 | 1.654094e-05
5.9855 | 1.630663e-05
5.9745 | 1.623233e-05
5.9545 | 1.620835e-05
5.9005 | 1.618822e-05
5.8325 | 1.609657e-05
5.7355 | 1.64514e-05
5.6315 | 1.633855e-05
5.552 | 1.642451e-05
5.4705 | 1.619869e-05
5.398 | 1.631061e-05
5.3365 | 1.629339e-05
5.3155 | 1.612253e-05
5.269 | 1.621736e-05
5.191 | 1.619021e-05
5.1045 | 1.657405e-05
5.027 | 1.648332e-05
4.979 | 1.647524e-05
4.9455 | 1.589537e-05
4.864 | 1.570398e-05
4.8 | 1.627802e-05
4.7365 | 1.617577e-05
4.6855 | 1.60767e-05
4.6575 | 1.610743e-05
4.6245 | 1.62571e-05
4.5955 | 1.644716e-05
4.574 | 1.606862e-05
4.5465 | 1.609193e-05
4.5215 | 1.632213e-05
4.501 | 1.610186e-05
4.4855 | 1.618624e-05
4.469 | 1.622928e-05
4.443 | 1.62518e-05
4.428 | 1.612955e-05
4.418 | 1.615153e-05
4.412 | 1.635617e-05
4.411 | 1.620438e-05
4.408 | 1.649498e-05
4.4075 | 1.647246e-05
4.4075 | 1.626663e-05
4.406 | 1.613975e-05
4.404 | 1.608875e-05
4.403 | 1.640372e-05
4.407 | 1.622769e-05
4.4085 | 1.627326e-05
4.409 | 1.6222e-05
4.411 | 1.619021e-05
4.4115 | 1.634425e-05
4.4115 | 1.644253e-05
4.4135 | 1.623379e-05
4.413 | 1.615034e-05
4.4125 | 1.631988e-05
4.4105 | 1.625259e-05
4.4085 | 1.611524e-05
4.412 | 1.632782e-05
4.4135 | 1.606041e-05
4.4125 | 1.6502e-05
4.415 | 1.617471e-05
4.423 | 1.616478e-05
4.4325 | 1.629961e-05
4.4425 | 1.64918e-05
4.4535 | 1.624213e-05
4.461 | 1.600398e-05
4.469 | 1.625802e-05
4.4665 | 1.615392e-05
4.461 | 1.632465e-05
4.4645 | 1.613299e-05
4.4755 | 1.643736e-05
4.4905 | 1.635551e-05
4.4955 | 1.629935e-05
4.498 | 1.648928e-05
4.506 | 1.595869e-05
4.516 | 1.629922e-05
4.532 | 1.605604e-05
4.5525 | 1.632478e-05
4.563 | 1.611167e-05
4.571 | 1.62114e-05
4.5795 | 1.609763e-05
4.5945 | 1.635961e-05
4.61 | 1.608014e-05
4.6175 | 1.621816e-05
4.627 | 1.643537e-05
4.644 | 1.644385e-05
4.679 | 1.58171e-05
4.7475 | 1.61469e-05
4.7955 | 1.631087e-05
4.838 | 1.594518e-05
4.8635 | 1.609763e-05
4.8995 | 1.6102e-05
4.963 | 1.62269e-05
5.1265 | 1.635763e-05
5.3855 | 1.627749e-05
5.486 | 1.667047e-05
5.5555 | 1.643895e-05
5.6035 | 1.650544e-05
5.6425 | 1.649816e-05
5.674 | 1.636292e-05
5.758 | 1.612822e-05
5.924 | 1.620729e-05
6.2685 | 1.620292e-05
6.431 | 1.644915e-05
6.483 | 1.60816e-05
6.5535 | 1.67371e-05
6.598 | 1.663657e-05
6.6575 | 1.631114e-05
6.8835 | 1.648822e-05
7.1595 | 1.630518e-05
7.348 | 1.670677e-05
7.4075 | 1.645061e-05
7.4465 | 1.641604e-05
7.475 | 1.62261e-05
7.488 | 1.648067e-05
7.515 | 1.650332e-05
7.611 | 1.640756e-05
7.8735 | 1.658875e-05
8.101 | 1.654081e-05
8.182 | 1.656756e-05
8.242 | 1.655034e-05
8.2735 | 1.638239e-05
8.3265 | 1.6562e-05
8.3645 | 1.642544e-05
8.4055 | 1.643551e-05
8.4205 | 1.640941e-05
8.4185 | 1.64118e-05
8.435 | 1.627869e-05
8.448 | 1.652345e-05
8.4495 | 1.640677e-05
8.5795 | 1.656014e-05
8.906 | 2.914227e-05
9.273 | 4.660851e-05
9.3605 | 7.654694e-05
9.474 | 7.721157e-05
9.527 | 7.715939e-05
9.559 | 7.683819e-05
9.597 | 7.694932e-05
9.6265 | 7.704614e-05
9.6525 | 7.714323e-05
9.717 | 7.718601e-05
9.9265 | 7.713965e-05
10.628 | 7.73921e-05
11.5155 | 7.729263e-05
11.937 | 7.707276e-05
12.3265 | 7.716853e-05
12.95 | 7.711965e-05
14.005 | 7.7097e-05
15.2005 | 7.737568e-05
15.873 | 7.752217e-05
16.5335 | 7.748959e-05
16.988 | 7.734164e-05
17.386 | 7.73578e-05
17.722 | 7.744614e-05
17.9355 | 7.756998e-05
18.1745 | 7.772137e-05
18.3415 | 7.720958e-05
18.4805 | 7.753303e-05
18.608 | 7.768707e-05
18.719 | 7.759475e-05
18.842 | 7.788972e-05
18.7095 | 7.759528e-05
14.434 | 6.539011e-05
7.85 | 1.739723e-05
6.0375 | 1.693855e-05
8.216 | 6.515183e-05
12.0345 | 7.721502e-05
15.191 | 7.756641e-05
18.949 | 7.712521e-05
21.272 | 7.790998e-05
22.9885 | 7.802018e-05
24.3685 | 7.811846e-05
25.3015 | 7.806548e-05
26.314 | 7.795157e-05
27.1035 | 7.845806e-05
27.795 | 7.87819e-05
28.4685 | 7.890906e-05
28.9815 | 7.905025e-05
29.5475 | 7.925263e-05
30.0775 | 7.933197e-05
30.4705 | 7.969502e-05
30.9115 | 7.989131e-05
31.2495 | 8.029343e-05
31.647 | 8.036085e-05
32.019 | 8.056945e-05
32.2975 | 8.054363e-05
32.6135 | 8.076998e-05
32.8845 | 8.080813e-05
33.14 | 8.091144e-05
33.4045 | 8.096323e-05
33.6175 | 8.110151e-05
33.8535 | 8.134177e-05
34.061 | 8.128707e-05
34.2575 | 8.133833e-05
34.46 | 8.14676e-05
34.615 | 8.1777e-05
34.793 | 8.176257e-05
34.9505 | 8.196363e-05
35.102 | 8.159436e-05
35.258 | 8.153727e-05
35.3805 | 8.184336e-05
35.516 | 8.208959e-05
35.644 | 8.199462e-05